## Sheet1
electrode_area(cm2) | cathode_flow_area(cm2) | anode_flow_area(cm2) | Cell_design_type | Cell_design_number | Cell_voltage | Cell_current(A) | power(w) | water_flow_rate(ml/min) | Hydrogen_flow_rate | Temprature_cell(C) | anode_catalyst_WSe2 | anode_catalyst_iridium_oxide_(iro2) | anode_catalyst_iro2_Ruo | membrane_type_Aquivion™_E79-05S_50_μm_(Solvay_Solexis) | membrane_type_nafion117 | cathode_catalyst_40wt%_Pt/C | cathode_catalyst_platinum_(Pt) | catholyte_H2SO4_0.1mol | catholyte_steam_water | anolyte_H2SO4_0.1mol | anolyte_steam_water | Cathode_type_316L_stainless_steel | Cathode_type_carbon_plate | Anode_type_316L_stainless_steel | Anode_type_Titanium | Anode_type_carbon_plate
16 | 5.72 | 6.15 | 0 | 1 | 2.4 | 0.2716855 | 0.6520451 | 12 | 1.8 | 20.15 | TRUE | FALSE | FALSE | 0 | 1 | 0 | 1 | 1 | 0 | 1 | 0 | FALSE | TRUE | FALSE | FALSE | TRUE
16 | 5.72 | 6.15 | 0 | 1 | 2.7 | 0.5274225 | 1.424041 | 12 | 3.8 | 20.15 | TRUE | FALSE | FALSE | 0 | 1 | 0 | 1 | 1 | 0 | 1 | 0 | FALSE | TRUE | FALSE | FALSE | TRUE
16 | 5.72 | 6.15 | 0 | 1 | 3 | 0.7898973 | 2.369692 | 12 | 6 | 20.15 | TRUE | FALSE | FALSE | 0 | 1 | 0 | 1 | 1 | 0 | 1 | 0 | FALSE | TRUE | FALSE | FALSE | TRUE
16 | 5.72 | 6.15 | 0 | 1 | 1.5 | 0.03096242 | 0.04644363 | 12 | 0.02 | 40.15 | TRUE | FALSE | FALSE | 0 | 1 | 0 | 1 | 1 | 0 | 1 | 0 | FALSE | TRUE | FALSE | FALSE | TRUE
16 | 5.72 | 6.15 | 0 | 1 | 1.8 | 0.1121866 | 0.2019359 | 12 | 0.6 | 40.15 | TRUE | FALSE | FALSE | 0 | 1 | 0 | 1 | 1 | 0 | 1 | 0 | FALSE | TRUE | FALSE | FALSE | TRUE
16 | 5.72 | 6.15 | 0 | 1 | 2.1 | 0.2003631 | 0.4207625 | 12 | 1.4 | 40.15 | TRUE | FALSE | FALSE | 0 | 1 | 0 | 1 | 1 | 0 | 1 | 0 | FALSE | TRUE | FALSE | FALSE | TRUE
16 | 5.72 | 6.15 | 0 | 1 | 2.4 | 0.3475175 | 0.8340419 | 12 | 2.6 | 40.15 | TRUE | FALSE | FALSE | 0 | 1 | 0 | 1 | 1 | 0 | 1 | 0 | FALSE | TRUE | FALSE | FALSE | TRUE
16 | 5.72 | 6.15 | 0 | 1 | 2.7 | 0.6661057 | 1.798485 | 12 | 5 | 40.15 | TRUE | FALSE | FALSE | 0 | 1 | 0 | 1 | 1 | 0 | 1 | 0 | FALSE | TRUE | FALSE | FALSE | TRUE
16 | 5.72 | 6.15 | 0 | 1 | 3 | 1.018463 | 3.055389 | 12 | 8 | 40.15 | TRUE | FALSE | FALSE | 0 | 1 | 0 | 1 | 1 | 0 | 1 | 0 | FALSE | TRUE | FALSE | FALSE | TRUE
16 | 5.72 | 6.15 | 0 | 1 | 1.5 | 0.07592827 | 0.1138924 | 12 | 0.4 | 50.15 | TRUE | FALSE | FALSE | 0 | 1 | 0 | 1 | 1 | 0 | 1 | 0 | FALSE | TRUE | FALSE | FALSE | TRUE
16 | 5.72 | 6.15 | 0 | 1 | 1.8 | 0.1466427 | 0.2639569 | 12 | 0.8 | 50.15 | TRUE | FALSE | FALSE | 0 | 1 | 0 | 1 | 1 | 0 | 1 | 0 | FALSE | TRUE | FALSE | FALSE | TRUE
16 | 5.72 | 6.15 | 0 | 1 | 2.1 | 0.2722798 | 0.5717877 | 12 | 2 | 50.15 | TRUE | FALSE | FALSE | 0 | 1 | 0 | 1 | 1 | 0 | 1 | 0 | FALSE | TRUE | FALSE | FALSE | TRUE
16 | 5.72 | 6.15 | 0 | 1 | 2.4 | 0.4796168 | 1.15108 | 12 | 4 | 50.15 | TRUE | FALSE | FALSE | 0 | 1 | 0 | 1 | 1 | 0 | 1 | 0 | FALSE | TRUE | FALSE | FALSE | TRUE
16 | 5.72 | 6.15 | 0 | 1 | 2.7 | 0.8458198 | 2.283713 | 12 | 7 | 50.15 | TRUE | FALSE | FALSE | 0 | 1 | 0 | 1 | 1 | 0 | 1 | 0 | FALSE | TRUE | FALSE | FALSE | TRUE
16 | 5.72 | 6.15 | 0 | 1 | 3 | 1.225562 | 3.676685 | 12 | 10 | 50.15 | TRUE | FALSE | FALSE | 0 | 1 | 0 | 1 | 1 | 0 | 1 | 0 | FALSE | TRUE | FALSE | FALSE | TRUE
16 | 5.72 | 6.15 | 0 | 1 | 1.5 | 0.1424816 | 0.2137225 | 12 | 0.6 | 60.15 | TRUE | FALSE | FALSE | 0 | 1 | 0 | 1 | 1 | 0 | 1 | 0 | FALSE | TRUE | FALSE | FALSE | TRUE
16 | 5.72 | 6.15 | 0 | 1 | 1.8 | 0.1885679 | 0.3394223 | 12 | 1.2 | 60.15 | TRUE | FALSE | FALSE | 0 | 1 | 0 | 1 | 1 | 0 | 1 | 0 | FALSE | TRUE | FALSE | FALSE | TRUE
16 | 5.72 | 6.15 | 0 | 1 | 2.1 | 0.320866 | 0.6738187 | 12 | 3 | 60.15 | TRUE | FALSE | FALSE | 0 | 1 | 0 | 1 | 1 | 0 | 1 | 0 | FALSE | TRUE | FALSE | FALSE | TRUE
16 | 5.72 | 6.15 | 0 | 1 | 2.4 | 0.6103016 | 1.464724 | 12 | 5 | 60.15 | TRUE | FALSE | FALSE | 0 | 1 | 0 | 1 | 1 | 0 | 1 | 0 | FALSE | TRUE | FALSE | FALSE | TRUE
16 | 5.72 | 6.15 | 0 | 1 | 2.7 | 0.9361063 | 2.527487 | 12 | 8 | 60.15 | TRUE | FALSE | FALSE | 0 | 1 | 0 | 1 | 1 | 0 | 1 | 0 | FALSE | TRUE | FALSE | FALSE | TRUE
16 | 5.72 | 6.15 | 0 | 1 | 3 | 1.285857 | 3.85757 | 12 | 12 | 60.15 | TRUE | FALSE | FALSE | 0 | 1 | 0 | 1 | 1 | 0 | 1 | 0 | FALSE | TRUE | FALSE | FALSE | TRUE
16 | 5.72 | 6.15 | 0 | 1 | 1.5 | 0.1637021 | 0.2455532 | 12 | 1 | 70.15 | TRUE | FALSE | FALSE | 0 | 1 | 0 | 1 | 1 | 0 | 1 | 0 | FALSE | TRUE | FALSE | FALSE | TRUE
16 | 5.72 | 6.15 | 0 | 1 | 1.8 | 0.2075388 | 0.3735699 | 12 | 1.6 | 70.15 | TRUE | FALSE | FALSE | 0 | 1 | 0 | 1 | 1 | 0 | 1 | 0 | FALSE | TRUE | FALSE | FALSE | TRUE
16 | 5.72 | 6.15 | 0 | 1 | 2.1 | 0.362249 | 0.7607229 | 12 | 4.4 | 70.15 | TRUE | FALSE | FALSE | 0 | 1 | 0 | 1 | 1 | 0 | 1 | 0 | FALSE | TRUE | FALSE | FALSE | TRUE
16 | 5.72 | 6.15 | 0 | 1 | 2.4 | 0.6623795 | 1.589711 | 12 | 6 | 70.15 | TRUE | FALSE | FALSE | 0 | 1 | 0 | 1 | 1 | 0 | 1 | 0 | FALSE | TRUE | FALSE | FALSE | TRUE
16 | 5.72 | 6.15 | 0 | 1 | 2.7 | 1.02138 | 2.757727 | 12 | 10 | 70.15 | TRUE | FALSE | FALSE | 0 | 1 | 0 | 1 | 1 | 0 | 1 | 0 | FALSE | TRUE | FALSE | FALSE | TRUE
16 | 5.72 | 6.15 | 0 | 1 | 3 | 1.442716 | 4.328148 | 12 | 15 | 70.15 | TRUE | FALSE | FALSE | 0 | 1 | 0 | 1 | 1 | 0 | 1 | 0 | FALSE | TRUE | FALSE | FALSE | TRUE
16 | 6.56 | 9 | 0 | 1 | 1.5 | 0.05252405 | 0.07878608 | 24 | 0.004 | 20.15 | FALSE | FALSE | TRUE | 0 | 1 | 0 | 1 | 1 | 0 | 1 | 0 | FALSE | TRUE | FALSE | TRUE | FALSE
16 | 6.56 | 9 | 0 | 1 | 1.6 | 0.1879904 | 0.3007847 | 24 | 0.04 | 20.15 | FALSE | FALSE | TRUE | 0 | 1 | 0 | 1 | 1 | 0 | 1 | 0 | FALSE | TRUE | FALSE | TRUE | FALSE
16 | 6.56 | 9 | 0 | 1 | 1.7 | 0.4072294 | 0.69229 | 24 | 0.2 | 20.15 | FALSE | FALSE | TRUE | 0 | 1 | 0 | 1 | 1 | 0 | 1 | 0 | FALSE | TRUE | FALSE | TRUE | FALSE
16 | 6.56 | 9 | 0 | 1 | 1.8 | 0.6352364 | 1.143426 | 24 | 0.32 | 20.15 | FALSE | FALSE | TRUE | 0 | 1 | 0 | 1 | 1 | 0 | 1 | 0 | FALSE | TRUE | FALSE | TRUE | FALSE
16 | 6.56 | 9 | 0 | 1 | 1.9 | 0.8817592 | 1.675342 | 24 | 0.48 | 20.15 | FALSE | FALSE | TRUE | 0 | 1 | 0 | 1 | 1 | 0 | 1 | 0 | FALSE | TRUE | FALSE | TRUE | FALSE
16 | 6.56 | 9 | 0 | 1 | 2 | 1.181245 | 2.362489 | 24 | 0.8 | 20.15 | FALSE | FALSE | TRUE | 0 | 1 | 0 | 1 | 1 | 0 | 1 | 0 | FALSE | TRUE | FALSE | TRUE | FALSE
16 | 6.56 | 9 | 0 | 1 | 1.5 | 0.1960716 | 0.2941074 | 24 | 0.04 | 40.15 | FALSE | FALSE | TRUE | 0 | 1 | 0 | 1 | 1 | 0 | 1 | 0 | FALSE | TRUE | FALSE | TRUE | FALSE
16 | 6.56 | 9 | 0 | 1 | 1.6 | 0.6857644 | 1.097223 | 24 | 0.4 | 40.15 | FALSE | FALSE | TRUE | 0 | 1 | 0 | 1 | 1 | 0 | 1 | 0 | FALSE | TRUE | FALSE | TRUE | FALSE
16 | 6.56 | 9 | 0 | 1 | 1.7 | 1.242425 | 2.112122 | 24 | 0.76 | 40.15 | FALSE | FALSE | TRUE | 0 | 1 | 0 | 1 | 1 | 0 | 1 | 0 | FALSE | TRUE | FALSE | TRUE | FALSE
16 | 6.56 | 9 | 0 | 1 | 1.8 | 1.797964 | 3.236335 | 24 | 1.12 | 40.15 | FALSE | FALSE | TRUE | 0 | 1 | 0 | 1 | 1 | 0 | 1 | 0 | FALSE | TRUE | FALSE | TRUE | FALSE
16 | 6.56 | 9 | 0 | 1 | 1.9 | 2.257639 | 4.289515 | 24 | 1.36 | 40.15 | FALSE | FALSE | TRUE | 0 | 1 | 0 | 1 | 1 | 0 | 1 | 0 | FALSE | TRUE | FALSE | TRUE | FALSE
16 | 6.56 | 9 | 0 | 1 | 2 | 2.809861 | 5.619722 | 24 | 1.72 | 40.15 | FALSE | FALSE | TRUE | 0 | 1 | 0 | 1 | 1 | 0 | 1 | 0 | FALSE | TRUE | FALSE | TRUE | FALSE
16 | 6.56 | 9 | 0 | 1 | 1.5 | 0.2512806 | 0.3769208 | 24 | 0.08 | 50.15 | FALSE | FALSE | TRUE | 0 | 1 | 0 | 1 | 1 | 0 | 1 | 0 | FALSE | TRUE | FALSE | TRUE | FALSE
16 | 6.56 | 9 | 0 | 1 | 1.6 | 0.7237837 | 1.158054 | 24 | 0.44 | 50.15 | FALSE | FALSE | TRUE | 0 | 1 | 0 | 1 | 1 | 0 | 1 | 0 | FALSE | TRUE | FALSE | TRUE | FALSE
16 | 6.56 | 9 | 0 | 1 | 1.7 | 1.250397 | 2.125675 | 24 | 0.8 | 50.15 | FALSE | FALSE | TRUE | 0 | 1 | 0 | 1 | 1 | 0 | 1 | 0 | FALSE | TRUE | FALSE | TRUE | FALSE
16 | 6.56 | 9 | 0 | 1 | 1.8 | 1.800146 | 3.240263 | 24 | 1.08 | 50.15 | FALSE | FALSE | TRUE | 0 | 1 | 0 | 1 | 1 | 0 | 1 | 0 | FALSE | TRUE | FALSE | TRUE | FALSE
16 | 6.56 | 9 | 0 | 1 | 1.9 | 2.205649 | 4.190734 | 24 | 1.36 | 50.15 | FALSE | FALSE | TRUE | 0 | 1 | 0 | 1 | 1 | 0 | 1 | 0 | FALSE | TRUE | FALSE | TRUE | FALSE
16 | 6.56 | 9 | 0 | 1 | 2 | 2.682134 | 5.364269 | 24 | 1.64 | 50.15 | FALSE | FALSE | TRUE | 0 | 1 | 0 | 1 | 1 | 0 | 1 | 0 | FALSE | TRUE | FALSE | TRUE | FALSE
16 | 6.56 | 9 | 0 | 1 | 1.5 | 0.243873 | 0.3658094 | 24 | 0.08 | 60.15 | FALSE | FALSE | TRUE | 0 | 1 | 0 | 1 | 1 | 0 | 1 | 0 | FALSE | TRUE | FALSE | TRUE | FALSE
16 | 6.56 | 9 | 0 | 1 | 1.6 | 0.5841721 | 0.9346753 | 24 | 0.36 | 60.15 | FALSE | FALSE | TRUE | 0 | 1 | 0 | 1 | 1 | 0 | 1 | 0 | FALSE | TRUE | FALSE | TRUE | FALSE
16 | 6.56 | 9 | 0 | 1 | 1.7 | 1.001521 | 1.702586 | 24 | 0.64 | 60.15 | FALSE | FALSE | TRUE | 0 | 1 | 0 | 1 | 1 | 0 | 1 | 0 | FALSE | TRUE | FALSE | TRUE | FALSE
16 | 6.56 | 9 | 0 | 1 | 1.8 | 1.402503 | 2.524506 | 24 | 1.04 | 60.15 | FALSE | FALSE | TRUE | 0 | 1 | 0 | 1 | 1 | 0 | 1 | 0 | FALSE | TRUE | FALSE | TRUE | FALSE
16 | 6.56 | 9 | 0 | 1 | 1.9 | 1.785023 | 3.391544 | 24 | 1.16 | 60.15 | FALSE | FALSE | TRUE | 0 | 1 | 0 | 1 | 1 | 0 | 1 | 0 | FALSE | TRUE | FALSE | TRUE | FALSE
16 | 6.56 | 9 | 0 | 1 | 2 | 2.158199 | 4.316399 | 24 | 1.32 | 60.15 | FALSE | FALSE | TRUE | 0 | 1 | 0 | 1 | 1 | 0 | 1 | 0 | FALSE | TRUE | FALSE | TRUE | FALSE
16 | 6.56 | 9 | 0 | 1 | 1.5 | 0.198221 | 0.2973315 | 24 | 0.04 | 70.15 | FALSE | FALSE | TRUE | 0 | 1 | 0 | 1 | 1 | 0 | 1 | 0 | FALSE | TRUE | FALSE | TRUE | FALSE
16 | 6.56 | 9 | 0 | 1 | 1.6 | 0.440464 | 0.7047424 | 24 | 0.32 | 70.15 | FALSE | FALSE | TRUE | 0 | 1 | 0 | 1 | 1 | 0 | 1 | 0 | FALSE | TRUE | FALSE | TRUE | FALSE
16 | 6.56 | 9 | 0 | 1 | 1.7 | 0.7125859 | 1.211396 | 24 | 0.48 | 70.15 | FALSE | FALSE | TRUE | 0 | 1 | 0 | 1 | 1 | 0 | 1 | 0 | FALSE | TRUE | FALSE | TRUE | FALSE
16 | 6.56 | 9 | 0 | 1 | 1.8 | 0.9736498 | 1.75257 | 24 | 0.72 | 70.15 | FALSE | FALSE | TRUE | 0 | 1 | 0 | 1 | 1 | 0 | 1 | 0 | FALSE | TRUE | FALSE | TRUE | FALSE
16 | 6.56 | 9 | 0 | 1 | 1.9 | 1.20209 | 2.28397 | 24 | 0.92 | 70.15 | FALSE | FALSE | TRUE | 0 | 1 | 0 | 1 | 1 | 0 | 1 | 0 | FALSE | TRUE | FALSE | TRUE | FALSE
16 | 6.56 | 9 | 0 | 1 | 2 | 1.367129 | 2.734257 | 24 | 1.04 | 70.15 | FALSE | FALSE | TRUE | 0 | 1 | 0 | 1 | 1 | 0 | 1 | 0 | FALSE | TRUE | FALSE | TRUE | FALSE
16 | 5.8 | 9 | 0 | 1 | 1.5 | 0.1687782 | 0.2531673 | 24 | 0.08 | 20.15 | FALSE | FALSE | TRUE | 0 | 1 | 0 | 1 | 1 | 0 | 1 | 0 | FALSE | TRUE | FALSE | TRUE | FALSE
16 | 5.8 | 9 | 0 | 1 | 1.6 | 0.4394819 | 0.7031711 | 24 | 0.16 | 20.15 | FALSE | FALSE | TRUE | 0 | 1 | 0 | 1 | 1 | 0 | 1 | 0 | FALSE | TRUE | FALSE | TRUE | FALSE
16 | 5.8 | 9 | 0 | 1 | 1.7 | 0.8070646 | 1.37201 | 24 | 0.4 | 20.15 | FALSE | FALSE | TRUE | 0 | 1 | 0 | 1 | 1 | 0 | 1 | 0 | FALSE | TRUE | FALSE | TRUE | FALSE
16 | 5.8 | 9 | 0 | 1 | 1.8 | 1.223009 | 2.201417 | 24 | 0.6 | 20.15 | FALSE | FALSE | TRUE | 0 | 1 | 0 | 1 | 1 | 0 | 1 | 0 | FALSE | TRUE | FALSE | TRUE | FALSE
16 | 5.8 | 9 | 0 | 1 | 1.9 | 1.701844 | 3.233504 | 24 | 0.84 | 20.15 | FALSE | FALSE | TRUE | 0 | 1 | 0 | 1 | 1 | 0 | 1 | 0 | FALSE | TRUE | FALSE | TRUE | FALSE
16 | 5.8 | 9 | 0 | 1 | 2 | 2.082448 | 4.164895 | 24 | 1.04 | 20.15 | FALSE | FALSE | TRUE | 0 | 1 | 0 | 1 | 1 | 0 | 1 | 0 | FALSE | TRUE | FALSE | TRUE | FALSE
16 | 5.8 | 9 | 0 | 1 | 1.5 | 0.1778333 | 0.26675 | 24 | 0.04 | 40.15 | FALSE | FALSE | TRUE | 0 | 1 | 0 | 1 | 1 | 0 | 1 | 0 | FALSE | TRUE | FALSE | TRUE | FALSE
16 | 5.8 | 9 | 0 | 1 | 1.6 | 0.5064847 | 0.8103755 | 24 | 0.16 | 40.15 | FALSE | FALSE | TRUE | 0 | 1 | 0 | 1 | 1 | 0 | 1 | 0 | FALSE | TRUE | FALSE | TRUE | FALSE
16 | 5.8 | 9 | 0 | 1 | 1.7 | 0.8665777 | 1.473182 | 24 | 0.4 | 40.15 | FALSE | FALSE | TRUE | 0 | 1 | 0 | 1 | 1 | 0 | 1 | 0 | FALSE | TRUE | FALSE | TRUE | FALSE
16 | 5.8 | 9 | 0 | 1 | 1.8 | 1.251269 | 2.252284 | 24 | 0.64 | 40.15 | FALSE | FALSE | TRUE | 0 | 1 | 0 | 1 | 1 | 0 | 1 | 0 | FALSE | TRUE | FALSE | TRUE | FALSE
16 | 5.8 | 9 | 0 | 1 | 1.9 | 1.694775 | 3.220072 | 24 | 0.92 | 40.15 | FALSE | FALSE | TRUE | 0 | 1 | 0 | 1 | 1 | 0 | 1 | 0 | FALSE | TRUE | FALSE | TRUE | FALSE
16 | 5.8 | 9 | 0 | 1 | 2 | 2.139628 | 4.279257 | 24 | 1.2 | 40.15 | FALSE | FALSE | TRUE | 0 | 1 | 0 | 1 | 1 | 0 | 1 | 0 | FALSE | TRUE | FALSE | TRUE | FALSE
16 | 5.8 | 9 | 0 | 1 | 1.5 | 0.2250647 | 0.337597 | 24 | 0.08 | 50.15 | FALSE | FALSE | TRUE | 0 | 1 | 0 | 1 | 1 | 0 | 1 | 0 | FALSE | TRUE | FALSE | TRUE | FALSE
16 | 5.8 | 9 | 0 | 1 | 1.6 | 0.5748954 | 0.9198326 | 24 | 0.28 | 50.15 | FALSE | FALSE | TRUE | 0 | 1 | 0 | 1 | 1 | 0 | 1 | 0 | FALSE | TRUE | FALSE | TRUE | FALSE
16 | 5.8 | 9 | 0 | 1 | 1.7 | 1.023626 | 1.740164 | 24 | 0.56 | 50.15 | FALSE | FALSE | TRUE | 0 | 1 | 0 | 1 | 1 | 0 | 1 | 0 | FALSE | TRUE | FALSE | TRUE | FALSE
16 | 5.8 | 9 | 0 | 1 | 1.8 | 1.474991 | 2.654984 | 24 | 0.84 | 50.15 | FALSE | FALSE | TRUE | 0 | 1 | 0 | 1 | 1 | 0 | 1 | 0 | FALSE | TRUE | FALSE | TRUE | FALSE
16 | 5.8 | 9 | 0 | 1 | 1.9 | 1.981767 | 3.765358 | 24 | 1 | 50.15 | FALSE | FALSE | TRUE | 0 | 1 | 0 | 1 | 1 | 0 | 1 | 0 | FALSE | TRUE | FALSE | TRUE | FALSE
16 | 5.8 | 9 | 0 | 1 | 2 | 2.42605 | 4.852099 | 24 | 1.28 | 50.15 | FALSE | FALSE | TRUE | 0 | 1 | 0 | 1 | 1 | 0 | 1 | 0 | FALSE | TRUE | FALSE | TRUE | FALSE
16 | 5.8 | 9 | 0 | 1 | 1.5 | 0.2634189 | 0.3951283 | 24 | 0.08 | 60.15 | FALSE | FALSE | TRUE | 0 | 1 | 0 | 1 | 1 | 0 | 1 | 0 | FALSE | TRUE | FALSE | TRUE | FALSE
16 | 5.8 | 9 | 0 | 1 | 1.6 | 0.6140425 | 0.982468 | 24 | 0.32 | 60.15 | FALSE | FALSE | TRUE | 0 | 1 | 0 | 1 | 1 | 0 | 1 | 0 | FALSE | TRUE | FALSE | TRUE | FALSE
16 | 5.8 | 9 | 0 | 1 | 1.7 | 1.009704 | 1.716497 | 24 | 0.6 | 60.15 | FALSE | FALSE | TRUE | 0 | 1 | 0 | 1 | 1 | 0 | 1 | 0 | FALSE | TRUE | FALSE | TRUE | FALSE
16 | 5.8 | 9 | 0 | 1 | 1.8 | 1.455409 | 2.619735 | 24 | 0.88 | 60.15 | FALSE | FALSE | TRUE | 0 | 1 | 0 | 1 | 1 | 0 | 1 | 0 | FALSE | TRUE | FALSE | TRUE | FALSE
16 | 5.8 | 9 | 0 | 1 | 1.9 | 2.038453 | 3.873061 | 24 | 1.28 | 60.15 | FALSE | FALSE | TRUE | 0 | 1 | 0 | 1 | 1 | 0 | 1 | 0 | FALSE | TRUE | FALSE | TRUE | FALSE
16 | 5.8 | 9 | 0 | 1 | 2 | 2.88288 | 5.76576 | 24 | 1.6 | 60.15 | FALSE | FALSE | TRUE | 0 | 1 | 0 | 1 | 1 | 0 | 1 | 0 | FALSE | TRUE | FALSE | TRUE | FALSE
16 | 5.8 | 9 | 0 | 1 | 1.5 | 0.264474 | 0.3967111 | 24 | 0.08 | 70.15 | FALSE | FALSE | TRUE | 0 | 1 | 0 | 1 | 1 | 0 | 1 | 0 | FALSE | TRUE | FALSE | TRUE | FALSE
16 | 5.8 | 9 | 0 | 1 | 1.6 | 0.5382436 | 0.8611898 | 24 | 0.32 | 70.15 | FALSE | FALSE | TRUE | 0 | 1 | 0 | 1 | 1 | 0 | 1 | 0 | FALSE | TRUE | FALSE | TRUE | FALSE
16 | 5.8 | 9 | 0 | 1 | 1.7 | 0.8328685 | 1.415876 | 24 | 0.52 | 70.15 | FALSE | FALSE | TRUE | 0 | 1 | 0 | 1 | 1 | 0 | 1 | 0 | FALSE | TRUE | FALSE | TRUE | FALSE
16 | 5.8 | 9 | 0 | 1 | 1.8 | 1.243873 | 2.238972 | 24 | 0.8 | 70.15 | FALSE | FALSE | TRUE | 0 | 1 | 0 | 1 | 1 | 0 | 1 | 0 | FALSE | TRUE | FALSE | TRUE | FALSE
16 | 5.8 | 9 | 0 | 1 | 1.9 | 1.627 | 3.0913 | 24 | 1.12 | 70.15 | FALSE | FALSE | TRUE | 0 | 1 | 0 | 1 | 1 | 0 | 1 | 0 | FALSE | TRUE | FALSE | TRUE | FALSE
16 | 5.8 | 9 | 0 | 1 | 2 | 2.620038 | 5.240077 | 24 | 1.44 | 70.15 | FALSE | FALSE | TRUE | 0 | 1 | 0 | 1 | 1 | 0 | 1 | 0 | FALSE | TRUE | FALSE | TRUE | FALSE
16 | 6.4 | 9 | 0 | 1 | 1.5 | 0.07802838 | 0.1170426 | 24 | 0.008 | 20.15 | FALSE | FALSE | TRUE | 0 | 1 | 0 | 1 | 1 | 0 | 1 | 0 | FALSE | TRUE | FALSE | TRUE | FALSE
16 | 6.4 | 9 | 0 | 1 | 1.6 | 0.5380739 | 0.8609182 | 24 | 0.28 | 20.15 | FALSE | FALSE | TRUE | 0 | 1 | 0 | 1 | 1 | 0 | 1 | 0 | FALSE | TRUE | FALSE | TRUE | FALSE
16 | 6.4 | 9 | 0 | 1 | 1.7 | 1.230246 | 2.091418 | 24 | 0.7 | 20.15 | FALSE | FALSE | TRUE | 0 | 1 | 0 | 1 | 1 | 0 | 1 | 0 | FALSE | TRUE | FALSE | TRUE | FALSE
16 | 6.4 | 9 | 0 | 1 | 1.8 | 2.226312 | 4.007362 | 24 | 1.28 | 20.15 | FALSE | FALSE | TRUE | 0 | 1 | 0 | 1 | 1 | 0 | 1 | 0 | FALSE | TRUE | FALSE | TRUE | FALSE
16 | 6.4 | 9 | 0 | 1 | 1.9 | 2.639127 | 5.014341 | 24 | 1.56 | 20.15 | FALSE | FALSE | TRUE | 0 | 1 | 0 | 1 | 1 | 0 | 1 | 0 | FALSE | TRUE | FALSE | TRUE | FALSE
16 | 6.4 | 9 | 0 | 1 | 2 | 3.632989 | 7.265977 | 24 | 1.8 | 20.15 | FALSE | FALSE | TRUE | 0 | 1 | 0 | 1 | 1 | 0 | 1 | 0 | FALSE | TRUE | FALSE | TRUE | FALSE
16 | 6.4 | 9 | 0 | 1 | 1.5 | 0.1439815 | 0.2159723 | 24 | 0.012 | 40.15 | FALSE | FALSE | TRUE | 0 | 1 | 0 | 1 | 1 | 0 | 1 | 0 | FALSE | TRUE | FALSE | TRUE | FALSE
16 | 6.4 | 9 | 0 | 1 | 1.6 | 0.5924412 | 0.9479059 | 24 | 0.34 | 40.15 | FALSE | FALSE | TRUE | 0 | 1 | 0 | 1 | 1 | 0 | 1 | 0 | FALSE | TRUE | FALSE | TRUE | FALSE
16 | 6.4 | 9 | 0 | 1 | 1.7 | 1.258972 | 2.140253 | 24 | 0.48 | 40.15 | FALSE | FALSE | TRUE | 0 | 1 | 0 | 1 | 1 | 0 | 1 | 0 | FALSE | TRUE | FALSE | TRUE | FALSE
16 | 6.4 | 9 | 0 | 1 | 1.8 | 1.746087 | 3.142956 | 24 | 0.76 | 40.15 | FALSE | FALSE | TRUE | 0 | 1 | 0 | 1 | 1 | 0 | 1 | 0 | FALSE | TRUE | FALSE | TRUE | FALSE
16 | 6.4 | 9 | 0 | 1 | 1.9 | 2.401318 | 4.562504 | 24 | 1.36 | 40.15 | FALSE | FALSE | TRUE | 0 | 1 | 0 | 1 | 1 | 0 | 1 | 0 | FALSE | TRUE | FALSE | TRUE | FALSE
16 | 6.4 | 9 | 0 | 1 | 2 | 3.162627 | 6.325255 | 24 | 1.84 | 40.15 | FALSE | FALSE | TRUE | 0 | 1 | 0 | 1 | 1 | 0 | 1 | 0 | FALSE | TRUE | FALSE | TRUE | FALSE
16 | 6.4 | 9 | 0 | 1 | 1.5 | 0.1801503 | 0.2702254 | 24 | 0.08 | 50.15 | FALSE | FALSE | TRUE | 0 | 1 | 0 | 1 | 1 | 0 | 1 | 0 | FALSE | TRUE | FALSE | TRUE | FALSE
16 | 6.4 | 9 | 0 | 1 | 1.6 | 0.654362 | 1.046979 | 24 | 0.36 | 50.15 | FALSE | FALSE | TRUE | 0 | 1 | 0 | 1 | 1 | 0 | 1 | 0 | FALSE | TRUE | FALSE | TRUE | FALSE
16 | 6.4 | 9 | 0 | 1 | 1.7 | 1.215357 | 2.066108 | 24 | 0.76 | 50.15 | FALSE | FALSE | TRUE | 0 | 1 | 0 | 1 | 1 | 0 | 1 | 0 | FALSE | TRUE | FALSE | TRUE | FALSE
16 | 6.4 | 9 | 0 | 1 | 1.8 | 1.833549 | 3.300388 | 24 | 1.12 | 50.15 | FALSE | FALSE | TRUE | 0 | 1 | 0 | 1 | 1 | 0 | 1 | 0 | FALSE | TRUE | FALSE | TRUE | FALSE
16 | 6.4 | 9 | 0 | 1 | 1.9 | 2.550839 | 4.846595 | 24 | 1.46 | 50.15 | FALSE | FALSE | TRUE | 0 | 1 | 0 | 1 | 1 | 0 | 1 | 0 | FALSE | TRUE | FALSE | TRUE | FALSE
16 | 6.4 | 9 | 0 | 1 | 2 | 3.387572 | 6.775143 | 24 | 2 | 50.15 | FALSE | FALSE | TRUE | 0 | 1 | 0 | 1 | 1 | 0 | 1 | 0 | FALSE | TRUE | FALSE | TRUE | FALSE
16 | 6.4 | 9 | 0 | 1 | 1.5 | 0.2457879 | 0.3686819 | 24 | 0.06 | 60.15 | FALSE | FALSE | TRUE | 0 | 1 | 0 | 1 | 1 | 0 | 1 | 0 | FALSE | TRUE | FALSE | TRUE | FALSE
16 | 6.4 | 9 | 0 | 1 | 1.6 | 0.6733065 | 1.07729 | 24 | 0.36 | 60.15 | FALSE | FALSE | TRUE | 0 | 1 | 0 | 1 | 1 | 0 | 1 | 0 | FALSE | TRUE | FALSE | TRUE | FALSE
16 | 6.4 | 9 | 0 | 1 | 1.7 | 1.388418 | 2.360311 | 24 | 0.92 | 60.15 | FALSE | FALSE | TRUE | 0 | 1 | 0 | 1 | 1 | 0 | 1 | 0 | FALSE | TRUE | FALSE | TRUE | FALSE
16 | 6.4 | 9 | 0 | 1 | 1.8 | 2.052552 | 3.694593 | 24 | 1.2 | 60.15 | FALSE | FALSE | TRUE | 0 | 1 | 0 | 1 | 1 | 0 | 1 | 0 | FALSE | TRUE | FALSE | TRUE | FALSE
16 | 6.4 | 9 | 0 | 1 | 1.9 | 3.180937 | 6.04378 | 24 | 1.84 | 60.15 | FALSE | FALSE | TRUE | 0 | 1 | 0 | 1 | 1 | 0 | 1 | 0 | FALSE | TRUE | FALSE | TRUE | FALSE
16 | 6.4 | 9 | 0 | 1 | 2 | 4.044304 | 8.088608 | 24 | 2.4 | 60.15 | FALSE | FALSE | TRUE | 0 | 1 | 0 | 1 | 1 | 0 | 1 | 0 | FALSE | TRUE | FALSE | TRUE | FALSE
16 | 6.4 | 9 | 0 | 1 | 1.5 | 0.2904516 | 0.4356774 | 24 | 0.08 | 70.15 | FALSE | FALSE | TRUE | 0 | 1 | 0 | 1 | 1 | 0 | 1 | 0 | FALSE | TRUE | FALSE | TRUE | FALSE
16 | 6.4 | 9 | 0 | 1 | 1.6 | 0.8120018 | 1.299203 | 24 | 0.54 | 70.15 | FALSE | FALSE | TRUE | 0 | 1 | 0 | 1 | 1 | 0 | 1 | 0 | FALSE | TRUE | FALSE | TRUE | FALSE
16 | 6.4 | 9 | 0 | 1 | 1.7 | 1.418295 | 2.411101 | 24 | 0.76 | 70.15 | FALSE | FALSE | TRUE | 0 | 1 | 0 | 1 | 1 | 0 | 1 | 0 | FALSE | TRUE | FALSE | TRUE | FALSE
16 | 6.4 | 9 | 0 | 1 | 1.8 | 2.076565 | 3.737817 | 24 | 1.2 | 70.15 | FALSE | FALSE | TRUE | 0 | 1 | 0 | 1 | 1 | 0 | 1 | 0 | FALSE | TRUE | FALSE | TRUE | FALSE
16 | 6.4 | 9 | 0 | 1 | 1.9 | 2.982303 | 5.666375 | 24 | 1.72 | 70.15 | FALSE | FALSE | TRUE | 0 | 1 | 0 | 1 | 1 | 0 | 1 | 0 | FALSE | TRUE | FALSE | TRUE | FALSE
16 | 6.4 | 9 | 0 | 1 | 2 | 5.314054 | 10.62811 | 24 | 3.4 | 70.15 | FALSE | FALSE | TRUE | 0 | 1 | 0 | 1 | 1 | 0 | 1 | 0 | FALSE | TRUE | FALSE | TRUE | FALSE
16 | 6.8 | 9 | 0 | 1 | 1.5 | 0.1676647 | 0.2514971 | 24 | 0.08 | 20.15 | FALSE | FALSE | TRUE | 0 | 1 | 0 | 1 | 1 | 0 | 1 | 0 | FALSE | TRUE | FALSE | TRUE | FALSE
16 | 6.8 | 9 | 0 | 1 | 1.6 | 0.6467953 | 1.034872 | 24 | 0.36 | 20.15 | FALSE | FALSE | TRUE | 0 | 1 | 0 | 1 | 1 | 0 | 1 | 0 | FALSE | TRUE | FALSE | TRUE | FALSE
16 | 6.8 | 9 | 0 | 1 | 1.7 | 1.409899 | 2.396828 | 24 | 0.84 | 20.15 | FALSE | FALSE | TRUE | 0 | 1 | 0 | 1 | 1 | 0 | 1 | 0 | FALSE | TRUE | FALSE | TRUE | FALSE
16 | 6.8 | 9 | 0 | 1 | 1.8 | 2.123955 | 3.823118 | 24 | 1.2 | 20.15 | FALSE | FALSE | TRUE | 0 | 1 | 0 | 1 | 1 | 0 | 1 | 0 | FALSE | TRUE | FALSE | TRUE | FALSE
16 | 6.8 | 9 | 0 | 1 | 1.9 | 2.848723 | 5.412573 | 24 | 1.8 | 20.15 | FALSE | FALSE | TRUE | 0 | 1 | 0 | 1 | 1 | 0 | 1 | 0 | FALSE | TRUE | FALSE | TRUE | FALSE
16 | 6.8 | 9 | 0 | 1 | 2 | 3.98586 | 7.97172 | 24 | 2.6 | 20.15 | FALSE | FALSE | TRUE | 0 | 1 | 0 | 1 | 1 | 0 | 1 | 0 | FALSE | TRUE | FALSE | TRUE | FALSE
16 | 6.8 | 9 | 0 | 1 | 1.5 | 0.239987 | 0.3599805 | 24 | 0.12 | 40.15 | FALSE | FALSE | TRUE | 0 | 1 | 0 | 1 | 1 | 0 | 1 | 0 | FALSE | TRUE | FALSE | TRUE | FALSE
16 | 6.8 | 9 | 0 | 1 | 1.6 | 0.7567596 | 1.210815 | 24 | 0.44 | 40.15 | FALSE | FALSE | TRUE | 0 | 1 | 0 | 1 | 1 | 0 | 1 | 0 | FALSE | TRUE | FALSE | TRUE | FALSE
16 | 6.8 | 9 | 0 | 1 | 1.7 | 1.50947 | 2.566099 | 24 | 0.92 | 40.15 | FALSE | FALSE | TRUE | 0 | 1 | 0 | 1 | 1 | 0 | 1 | 0 | FALSE | TRUE | FALSE | TRUE | FALSE
16 | 6.8 | 9 | 0 | 1 | 1.8 | 1.995355 | 3.59164 | 24 | 1.24 | 40.15 | FALSE | FALSE | TRUE | 0 | 1 | 0 | 1 | 1 | 0 | 1 | 0 | FALSE | TRUE | FALSE | TRUE | FALSE
16 | 6.8 | 9 | 0 | 1 | 1.9 | 2.735045 | 5.196585 | 24 | 1.72 | 40.15 | FALSE | FALSE | TRUE | 0 | 1 | 0 | 1 | 1 | 0 | 1 | 0 | FALSE | TRUE | FALSE | TRUE | FALSE
16 | 6.8 | 9 | 0 | 1 | 2 | 3.454241 | 6.908482 | 24 | 2.2 | 40.15 | FALSE | FALSE | TRUE | 0 | 1 | 0 | 1 | 1 | 0 | 1 | 0 | FALSE | TRUE | FALSE | TRUE | FALSE
16 | 6.8 | 9 | 0 | 1 | 1.5 | 0.2513277 | 0.3769916 | 24 | 0.12 | 50.15 | FALSE | FALSE | TRUE | 0 | 1 | 0 | 1 | 1 | 0 | 1 | 0 | FALSE | TRUE | FALSE | TRUE | FALSE
16 | 6.8 | 9 | 0 | 1 | 1.6 | 0.7593588 | 1.214974 | 24 | 0.48 | 50.15 | FALSE | FALSE | TRUE | 0 | 1 | 0 | 1 | 1 | 0 | 1 | 0 | FALSE | TRUE | FALSE | TRUE | FALSE
16 | 6.8 | 9 | 0 | 1 | 1.7 | 1.517092 | 2.579056 | 24 | 0.96 | 50.15 | FALSE | FALSE | TRUE | 0 | 1 | 0 | 1 | 1 | 0 | 1 | 0 | FALSE | TRUE | FALSE | TRUE | FALSE
16 | 6.8 | 9 | 0 | 1 | 1.8 | 2.229571 | 4.013227 | 24 | 1.4 | 50.15 | FALSE | FALSE | TRUE | 0 | 1 | 0 | 1 | 1 | 0 | 1 | 0 | FALSE | TRUE | FALSE | TRUE | FALSE
16 | 6.8 | 9 | 0 | 1 | 1.9 | 2.940728 | 5.587383 | 24 | 1.88 | 50.15 | FALSE | FALSE | TRUE | 0 | 1 | 0 | 1 | 1 | 0 | 1 | 0 | FALSE | TRUE | FALSE | TRUE | FALSE
16 | 6.8 | 9 | 0 | 1 | 2 | 3.531327 | 7.062653 | 24 | 2.32 | 50.15 | FALSE | FALSE | TRUE | 0 | 1 | 0 | 1 | 1 | 0 | 1 | 0 | FALSE | TRUE | FALSE | TRUE | FALSE
16 | 6.8 | 9 | 0 | 1 | 1.5 | 0.2555401 | 0.3833102 | 24 | 0.12 | 60.15 | FALSE | FALSE | TRUE | 0 | 1 | 0 | 1 | 1 | 0 | 1 | 0 | FALSE | TRUE | FALSE | TRUE | FALSE
16 | 6.8 | 9 | 0 | 1 | 1.6 | 0.6679568 | 1.068731 | 24 | 0.48 | 60.15 | FALSE | FALSE | TRUE | 0 | 1 | 0 | 1 | 1 | 0 | 1 | 0 | FALSE | TRUE | FALSE | TRUE | FALSE
16 | 6.8 | 9 | 0 | 1 | 1.7 | 1.075732 | 1.828744 | 24 | 0.6 | 60.15 | FALSE | FALSE | TRUE | 0 | 1 | 0 | 1 | 1 | 0 | 1 | 0 | FALSE | TRUE | FALSE | TRUE | FALSE
16 | 6.8 | 9 | 0 | 1 | 1.8 | 1.589265 | 2.860678 | 24 | 0.96 | 60.15 | FALSE | FALSE | TRUE | 0 | 1 | 0 | 1 | 1 | 0 | 1 | 0 | FALSE | TRUE | FALSE | TRUE | FALSE
16 | 6.8 | 9 | 0 | 1 | 1.9 | 2.185138 | 4.151762 | 24 | 1.36 | 60.15 | FALSE | FALSE | TRUE | 0 | 1 | 0 | 1 | 1 | 0 | 1 | 0 | FALSE | TRUE | FALSE | TRUE | FALSE
16 | 6.8 | 9 | 0 | 1 | 2 | 2.869197 | 5.738393 | 24 | 1.8 | 60.15 | FALSE | FALSE | TRUE | 0 | 1 | 0 | 1 | 1 | 0 | 1 | 0 | FALSE | TRUE | FALSE | TRUE | FALSE
16 | 6.8 | 9 | 0 | 1 | 1.5 | 0.2636377 | 0.3954565 | 24 | 0.14 | 70.15 | FALSE | FALSE | TRUE | 0 | 1 | 0 | 1 | 1 | 0 | 1 | 0 | FALSE | TRUE | FALSE | TRUE | FALSE
16 | 6.8 | 9 | 0 | 1 | 1.6 | 0.581093 | 0.9297488 | 24 | 0.044 | 70.15 | FALSE | FALSE | TRUE | 0 | 1 | 0 | 1 | 1 | 0 | 1 | 0 | FALSE | TRUE | FALSE | TRUE | FALSE
16 | 6.8 | 9 | 0 | 1 | 1.7 | 0.9439166 | 1.604658 | 24 | 0.72 | 70.15 | FALSE | FALSE | TRUE | 0 | 1 | 0 | 1 | 1 | 0 | 1 | 0 | FALSE | TRUE | FALSE | TRUE | FALSE
16 | 6.8 | 9 | 0 | 1 | 1.8 | 1.400302 | 2.520544 | 24 | 1.2 | 70.15 | FALSE | FALSE | TRUE | 0 | 1 | 0 | 1 | 1 | 0 | 1 | 0 | FALSE | TRUE | FALSE | TRUE | FALSE
16 | 6.8 | 9 | 0 | 1 | 1.9 | 1.895395 | 3.60125 | 24 | 1.56 | 70.15 | FALSE | FALSE | TRUE | 0 | 1 | 0 | 1 | 1 | 0 | 1 | 0 | FALSE | TRUE | FALSE | TRUE | FALSE
16 | 6.8 | 9 | 0 | 1 | 2 | 2.491887 | 4.983774 | 24 | 9.8 | 70.15 | FALSE | FALSE | TRUE | 0 | 1 | 0 | 1 | 1 | 0 | 1 | 0 | FALSE | TRUE | FALSE | TRUE | FALSE
11.6 | 5.93 | 5.93 | 0 | 1 | 1.44 | 0.2965 | 0.42696 | 30 | 3.047661 | 130.15 | FALSE | TRUE | FALSE | 1 | 0 | 1 | 0 | 0 | 1 | 0 | 1 | TRUE | FALSE | TRUE | FALSE | FALSE
11.6 | 5.93 | 5.93 | 0 | 1 | 1.465 | 0.593 | 0.868745 | 30 | 6.095322 | 130.15 | FALSE | TRUE | FALSE | 1 | 0 | 1 | 0 | 0 | 1 | 0 | 1 | TRUE | FALSE | TRUE | FALSE | FALSE
11.6 | 5.93 | 5.93 | 0 | 1 | 1.5 | 0.8895 | 1.33425 | 30 | 9.142983 | 130.15 | FALSE | TRUE | FALSE | 1 | 0 | 1 | 0 | 0 | 1 | 0 | 1 | TRUE | FALSE | TRUE | FALSE | FALSE
11.6 | 5.93 | 5.93 | 0 | 1 | 1.52 | 1.287434 | 1.9569 | 30 | 12.19064 | 130.15 | FALSE | TRUE | FALSE | 1 | 0 | 1 | 0 | 0 | 1 | 0 | 1 | TRUE | FALSE | TRUE | FALSE | FALSE
11.6 | 5.93 | 5.93 | 0 | 1 | 1.545 | 1.63123 | 2.52025 | 30 | 15.23831 | 130.15 | FALSE | TRUE | FALSE | 1 | 0 | 1 | 0 | 0 | 1 | 0 | 1 | TRUE | FALSE | TRUE | FALSE | FALSE
11.6 | 5.93 | 5.93 | 0 | 1 | 1.56 | 1.779 | 2.77524 | 30 | 18.28597 | 130.15 | FALSE | TRUE | FALSE | 1 | 0 | 1 | 0 | 0 | 1 | 0 | 1 | TRUE | FALSE | TRUE | FALSE | FALSE
11.6 | 5.93 | 5.93 | 0 | 1 | 1.58 | 2.0755 | 3.27929 | 30 | 21.33363 | 130.15 | FALSE | TRUE | FALSE | 1 | 0 | 1 | 0 | 0 | 1 | 0 | 1 | TRUE | FALSE | TRUE | FALSE | FALSE
11.6 | 5.93 | 5.93 | 0 | 1 | 1.65 | 2.357624 | 3.89008 | 30 | 24.38129 | 130.15 | FALSE | TRUE | FALSE | 1 | 0 | 1 | 0 | 0 | 1 | 0 | 1 | TRUE | FALSE | TRUE | FALSE | FALSE
11.6 | 5.93 | 5.93 | 0 | 1 | 1.64 | 2.6685 | 4.37634 | 30 | 27.42895 | 130.15 | FALSE | TRUE | FALSE | 1 | 0 | 1 | 0 | 0 | 1 | 0 | 1 | TRUE | FALSE | TRUE | FALSE | FALSE
11.6 | 5.93 | 5.93 | 0 | 1 | 1.65 | 2.965 | 4.89225 | 30 | 30.47661 | 130.15 | FALSE | TRUE | FALSE | 1 | 0 | 1 | 0 | 0 | 1 | 0 | 1 | TRUE | FALSE | TRUE | FALSE | FALSE
11.6 | 5.93 | 5.93 | 0 | 1 | 1.68 | 3.300327 | 5.54455 | 30 | 33.52427 | 130.15 | FALSE | TRUE | FALSE | 1 | 0 | 1 | 0 | 0 | 1 | 0 | 1 | TRUE | FALSE | TRUE | FALSE | FALSE
11.6 | 5.93 | 5.93 | 0 | 1 | 1.7 | 3.558 | 6.0486 | 30 | 36.57193 | 130.15 | FALSE | TRUE | FALSE | 1 | 0 | 1 | 0 | 0 | 1 | 0 | 1 | TRUE | FALSE | TRUE | FALSE | FALSE
11.6 | 5.93 | 5.93 | 0 | 1 | 1.725 | 3.8545 | 6.6490125 | 30 | 39.61959 | 130.15 | FALSE | TRUE | FALSE | 1 | 0 | 1 | 0 | 0 | 1 | 0 | 1 | TRUE | FALSE | TRUE | FALSE | FALSE
11.6 | 5.93 | 5.93 | 0 | 1 | 1.75 | 4.151 | 7.26425 | 30 | 42.66726 | 130.15 | FALSE | TRUE | FALSE | 1 | 0 | 1 | 0 | 0 | 1 | 0 | 1 | TRUE | FALSE | TRUE | FALSE | FALSE
11.6 | 5.93 | 5.93 | 0 | 1 | 1.78 | 4.4475 | 7.91655 | 30 | 45.71492 | 130.15 | FALSE | TRUE | FALSE | 1 | 0 | 1 | 0 | 0 | 1 | 0 | 1 | TRUE | FALSE | TRUE | FALSE | FALSE
11.6 | 5.93 | 5.93 | 0 | 1 | 1.8 | 4.744 | 8.5392 | 30 | 48.76258 | 130.15 | FALSE | TRUE | FALSE | 1 | 0 | 1 | 0 | 0 | 1 | 0 | 1 | TRUE | FALSE | TRUE | FALSE | FALSE
11.6 | 5.93 | 5.93 | 0 | 1 | 1.48 | 0 | 1.9569 | 30 | 3.047661 | 130.15 | FALSE | TRUE | FALSE | 1 | 0 | 1 | 0 | 0 | 1 | 0 | 1 | TRUE | FALSE | TRUE | FALSE | FALSE
11.6 | 5.93 | 5.93 | 0 | 1 | 1.56 | 0 | 1.9569 | 30 | 6.095322 | 130.15 | FALSE | TRUE | FALSE | 1 | 0 | 1 | 0 | 0 | 1 | 0 | 1 | TRUE | FALSE | TRUE | FALSE | FALSE
11.6 | 5.93 | 5.93 | 0 | 1 | 1.62 | 0 | 1.9569 | 30 | 9.142983 | 130.15 | FALSE | TRUE | FALSE | 1 | 0 | 1 | 0 | 0 | 1 | 0 | 1 | TRUE | FALSE | TRUE | FALSE | FALSE
11.6 | 5.93 | 5.93 | 0 | 1 | 1.65 | 1.186 | 1.9569 | 30 | 12.19064 | 130.15 | FALSE | TRUE | FALSE | 1 | 0 | 1 | 0 | 0 | 1 | 0 | 1 | TRUE | FALSE | TRUE | FALSE | FALSE
11.6 | 5.93 | 5.93 | 0 | 1 | 1.7 | 1.4825 | 2.52025 | 30 | 15.23831 | 130.15 | FALSE | TRUE | FALSE | 1 | 0 | 1 | 0 | 0 | 1 | 0 | 1 | TRUE | FALSE | TRUE | FALSE | FALSE
11.6 | 5.93 | 5.93 | 0 | 1 | 1.755 | 1.779 | 3.122145 | 30 | 18.28597 | 130.15 | FALSE | TRUE | FALSE | 1 | 0 | 1 | 0 | 0 | 1 | 0 | 1 | TRUE | FALSE | TRUE | FALSE | FALSE
11.6 | 5.93 | 5.93 | 0 | 1 | 1.8 | 2.0755 | 3.7359 | 30 | 21.33363 | 130.15 | FALSE | TRUE | FALSE | 1 | 0 | 1 | 0 | 0 | 1 | 0 | 1 | TRUE | FALSE | TRUE | FALSE | FALSE
25 | 25 | 25 | 0 | 1 | 1.4 | 1.5 | 2.1 | 30 | 2.011296 | 92 | FALSE | TRUE | FALSE | 1 | 0 | 1 | 0 | 0 | 1 | 0 | 1 | TRUE | FALSE | TRUE | FALSE | FALSE
25 | 25 | 25 | 0 | 1 | 1.42 | 2.25 | 3.195 | 30 | 4.022592 | 92 | FALSE | TRUE | FALSE | 1 | 0 | 1 | 0 | 0 | 1 | 0 | 1 | TRUE | FALSE | TRUE | FALSE | FALSE
25 | 25 | 25 | 0 | 1 | 1.44 | 2.75 | 3.96 | 30 | 4.525416 | 92 | FALSE | TRUE | FALSE | 1 | 0 | 1 | 0 | 0 | 1 | 0 | 1 | TRUE | FALSE | TRUE | FALSE | FALSE
25 | 25 | 25 | 0 | 1 | 1.46 | 3.5 | 5.11 | 30 | 6.033888 | 92 | FALSE | TRUE | FALSE | 1 | 0 | 1 | 0 | 0 | 1 | 0 | 1 | TRUE | FALSE | TRUE | FALSE | FALSE
25 | 25 | 25 | 0 | 1 | 1.48 | 4 | 5.92 | 30 | 7.54236 | 92 | FALSE | TRUE | FALSE | 1 | 0 | 1 | 0 | 0 | 1 | 0 | 1 | TRUE | FALSE | TRUE | FALSE | FALSE
25 | 25 | 25 | 0 | 1 | 1.5 | 4.75 | 7.125 | 30 | 9.4530912 | 92 | FALSE | TRUE | FALSE | 1 | 0 | 1 | 0 | 0 | 1 | 0 | 1 | TRUE | FALSE | TRUE | FALSE | FALSE
25 | 25 | 25 | 0 | 1 | 1.52 | 5.375 | 8.17 | 30 | 1.005648 | 92 | FALSE | TRUE | FALSE | 1 | 0 | 1 | 0 | 0 | 1 | 0 | 1 | TRUE | FALSE | TRUE | FALSE | FALSE
25 | 25 | 25 | 0 | 1 | 1.54 | 6.25 | 9.625 | 30 | 12.067776 | 92 | FALSE | TRUE | FALSE | 1 | 0 | 1 | 0 | 0 | 1 | 0 | 1 | TRUE | FALSE | TRUE | FALSE | FALSE
25 | 25 | 25 | 0 | 1 | 1.56 | 7 | 10.92 | 30 | 14.079072 | 92 | FALSE | TRUE | FALSE | 1 | 0 | 1 | 0 | 0 | 1 | 0 | 1 | TRUE | FALSE | TRUE | FALSE | FALSE
25 | 25 | 25 | 0 | 1 | 1.58 | 7.75 | 12.245 | 30 | 16.090368 | 92 | FALSE | TRUE | FALSE | 1 | 0 | 1 | 0 | 0 | 1 | 0 | 1 | TRUE | FALSE | TRUE | FALSE | FALSE
25 | 25 | 25 | 0 | 1 | 1.6 | 8.75 | 14 | 30 | 18.101664 | 92 | FALSE | TRUE | FALSE | 1 | 0 | 1 | 0 | 0 | 1 | 0 | 1 | TRUE | FALSE | TRUE | FALSE | FALSE
25 | 25 | 25 | 0 | 1 | 1.62 | 9.75 | 15.795 | 30 | 20.11296 | 92 | FALSE | TRUE | FALSE | 1 | 0 | 1 | 0 | 0 | 1 | 0 | 1 | TRUE | FALSE | TRUE | FALSE | FALSE
25 | 25 | 25 | 0 | 1 | 1.64 | 10.5 | 17.22 | 30 | 22.124256 | 92 | FALSE | TRUE | FALSE | 1 | 0 | 1 | 0 | 0 | 1 | 0 | 1 | TRUE | FALSE | TRUE | FALSE | FALSE
25 | 25 | 25 | 0 | 1 | 1.66 | 11.5 | 19.09 | 30 | 24.3366816 | 92 | FALSE | TRUE | FALSE | 1 | 0 | 1 | 0 | 0 | 1 | 0 | 1 | TRUE | FALSE | TRUE | FALSE | FALSE
25 | 25 | 25 | 0 | 1 | 1.68 | 12.5 | 21 | 30 | 27.152496 | 92 | FALSE | TRUE | FALSE | 1 | 0 | 1 | 0 | 0 | 1 | 0 | 1 | TRUE | FALSE | TRUE | FALSE | FALSE
25 | 25 | 25 | 0 | 1 | 1.7 | 13.75 | 23.375 | 30 | 29.9683104 | 92 | FALSE | TRUE | FALSE | 1 | 0 | 1 | 0 | 0 | 1 | 0 | 1 | TRUE | FALSE | TRUE | FALSE | FALSE
25 | 25 | 25 | 0 | 1 | 1.72 | 14.75 | 25.37 | 30 | 32.180736 | 92 | FALSE | TRUE | FALSE | 1 | 0 | 1 | 0 | 0 | 1 | 0 | 1 | TRUE | FALSE | TRUE | FALSE | FALSE
25 | 25 | 25 | 0 | 1 | 1.74 | 16 | 27.84 | 30 | 35.19768 | 92 | FALSE | TRUE | FALSE | 1 | 0 | 1 | 0 | 0 | 1 | 0 | 1 | TRUE | FALSE | TRUE | FALSE | FALSE
25 | 25 | 25 | 0 | 1 | 1.76 | 17 | 29.92 | 30 | 38.214624 | 92 | FALSE | TRUE | FALSE | 1 | 0 | 1 | 0 | 0 | 1 | 0 | 1 | TRUE | FALSE | TRUE | FALSE | FALSE
25 | 25 | 25 | 0 | 1 | 1.78 | 18 | 32.04 | 30 | 40.22592 | 92 | FALSE | TRUE | FALSE | 1 | 0 | 1 | 0 | 0 | 1 | 0 | 1 | TRUE | FALSE | TRUE | FALSE | FALSE
25 | 25 | 25 | 0 | 1 | 1.8 | 19 | 34.2 | 30 | 43.242864 | 92 | FALSE | TRUE | FALSE | 1 | 0 | 1 | 0 | 0 | 1 | 0 | 1 | TRUE | FALSE | TRUE | FALSE | FALSE
25 | 25 | 25 | 0 | 1 | 1.82 | 20.25 | 36.855 | 30 | 46.259808 | 92 | FALSE | TRUE | FALSE | 1 | 0 | 1 | 0 | 0 | 1 | 0 | 1 | TRUE | FALSE | TRUE | FALSE | FALSE
25 | 25 | 25 | 0 | 1 | 1.84 | 21.25 | 39.1 | 30 | 49.276752 | 92 | FALSE | TRUE | FALSE | 1 | 0 | 1 | 0 | 0 | 1 | 0 | 1 | TRUE | FALSE | TRUE | FALSE | FALSE
25 | 25 | 25 | 0 | 1 | 1.86 | 22.5 | 41.85 | 30 | 52.293696 | 92 | FALSE | TRUE | FALSE | 1 | 0 | 1 | 0 | 0 | 1 | 0 | 1 | TRUE | FALSE | TRUE | FALSE | FALSE
25 | 25 | 25 | 0 | 1 | 1.88 | 23.75 | 44.65 | 30 | 55.31064 | 92 | FALSE | TRUE | FALSE | 1 | 0 | 1 | 0 | 0 | 1 | 0 | 1 | TRUE | FALSE | TRUE | FALSE | FALSE
25 | 25 | 25 | 0 | 1 | 1.9 | 25 | 47.5 | 30 | 58.327584 | 92 | FALSE | TRUE | FALSE | 1 | 0 | 1 | 0 | 0 | 1 | 0 | 1 | TRUE | FALSE | TRUE | FALSE | FALSE
25 | 25 | 25 | 0 | 1 | 1.4 | 3 | 4.2 | 30 | 6.08127744 | 83 | FALSE | TRUE | FALSE | 1 | 0 | 1 | 0 | 0 | 1 | 0 | 1 | TRUE | FALSE | TRUE | FALSE | FALSE
25 | 25 | 25 | 0 | 1 | 1.42 | 3.5 | 4.97 | 30 | 9.3180864 | 83 | FALSE | TRUE | FALSE | 1 | 0 | 1 | 0 | 0 | 1 | 0 | 1 | TRUE | FALSE | TRUE | FALSE | FALSE
25 | 25 | 25 | 0 | 1 | 1.44 | 4.25 | 6.12 | 30 | 11.57404416 | 83 | FALSE | TRUE | FALSE | 1 | 0 | 1 | 0 | 0 | 1 | 0 | 1 | TRUE | FALSE | TRUE | FALSE | FALSE
25 | 25 | 25 | 0 | 1 | 1.46 | 5.25 | 7.665 | 30 | 13.7319168 | 83 | FALSE | TRUE | FALSE | 1 | 0 | 1 | 0 | 0 | 1 | 0 | 1 | TRUE | FALSE | TRUE | FALSE | FALSE
25 | 25 | 25 | 0 | 1 | 1.48 | 6 | 8.88 | 30 | 15.88978944 | 83 | FALSE | TRUE | FALSE | 1 | 0 | 1 | 0 | 0 | 1 | 0 | 1 | TRUE | FALSE | TRUE | FALSE | FALSE
25 | 25 | 25 | 0 | 1 | 1.5 | 7 | 10.5 | 30 | 19.617024 | 83 | FALSE | TRUE | FALSE | 1 | 0 | 1 | 0 | 0 | 1 | 0 | 1 | TRUE | FALSE | TRUE | FALSE | FALSE
25 | 25 | 25 | 0 | 1 | 1.52 | 8 | 12.16 | 30 | 21.5787264 | 83 | FALSE | TRUE | FALSE | 1 | 0 | 1 | 0 | 0 | 1 | 0 | 1 | TRUE | FALSE | TRUE | FALSE | FALSE
25 | 25 | 25 | 0 | 1 | 1.54 | 9 | 13.86 | 30 | 25.0117056 | 83 | FALSE | TRUE | FALSE | 1 | 0 | 1 | 0 | 0 | 1 | 0 | 1 | TRUE | FALSE | TRUE | FALSE | FALSE
25 | 25 | 25 | 0 | 1 | 1.56 | 10.25 | 15.99 | 30 | 27.4638336 | 83 | FALSE | TRUE | FALSE | 1 | 0 | 1 | 0 | 0 | 1 | 0 | 1 | TRUE | FALSE | TRUE | FALSE | FALSE
25 | 25 | 25 | 0 | 1 | 1.58 | 11.25 | 17.775 | 30 | 31.19106816 | 83 | FALSE | TRUE | FALSE | 1 | 0 | 1 | 0 | 0 | 1 | 0 | 1 | TRUE | FALSE | TRUE | FALSE | FALSE
25 | 25 | 25 | 0 | 1 | 1.6 | 12.5 | 20 | 30 | 33.54511104 | 83 | FALSE | TRUE | FALSE | 1 | 0 | 1 | 0 | 0 | 1 | 0 | 1 | TRUE | FALSE | TRUE | FALSE | FALSE
25 | 25 | 25 | 0 | 1 | 1.62 | 13.5 | 21.87 | 30 | 37.2723456 | 83 | FALSE | TRUE | FALSE | 1 | 0 | 1 | 0 | 0 | 1 | 0 | 1 | TRUE | FALSE | TRUE | FALSE | FALSE
25 | 25 | 25 | 0 | 1 | 1.64 | 15 | 24.6 | 30 | 40.2148992 | 83 | FALSE | TRUE | FALSE | 1 | 0 | 1 | 0 | 0 | 1 | 0 | 1 | TRUE | FALSE | TRUE | FALSE | FALSE
25 | 25 | 25 | 0 | 1 | 1.66 | 16.25 | 26.975 | 30 | 44.138304 | 83 | FALSE | TRUE | FALSE | 1 | 0 | 1 | 0 | 0 | 1 | 0 | 1 | TRUE | FALSE | TRUE | FALSE | FALSE
25 | 25 | 25 | 0 | 1 | 1.68 | 17.5 | 29.4 | 30 | 47.0808576 | 83 | FALSE | TRUE | FALSE | 1 | 0 | 1 | 0 | 0 | 1 | 0 | 1 | TRUE | FALSE | TRUE | FALSE | FALSE
25 | 25 | 25 | 0 | 1 | 1.7 | 18.75 | 31.875 | 30 | 51.0042624 | 83 | FALSE | TRUE | FALSE | 1 | 0 | 1 | 0 | 0 | 1 | 0 | 1 | TRUE | FALSE | TRUE | FALSE | FALSE
25 | 25 | 25 | 0 | 1 | 1.72 | 20 | 34.4 | 30 | 54.9276672 | 83 | FALSE | TRUE | FALSE | 1 | 0 | 1 | 0 | 0 | 1 | 0 | 1 | TRUE | FALSE | TRUE | FALSE | FALSE
25 | 25 | 25 | 0 | 1 | 1.74 | 21.25 | 36.975 | 30 | 58.3606464 | 83 | FALSE | TRUE | FALSE | 1 | 0 | 1 | 0 | 0 | 1 | 0 | 1 | TRUE | FALSE | TRUE | FALSE | FALSE
25 | 25 | 25 | 0 | 1 | 1.76 | 22.75 | 40.04 | 30 | 61.7936256 | 83 | FALSE | TRUE | FALSE | 1 | 0 | 1 | 0 | 0 | 1 | 0 | 1 | TRUE | FALSE | TRUE | FALSE | FALSE
25 | 25 | 25 | 0 | 1 | 1.78 | 24 | 42.72 | 30 | 64.7361792 | 83 | FALSE | TRUE | FALSE | 1 | 0 | 1 | 0 | 0 | 1 | 0 | 1 | TRUE | FALSE | TRUE | FALSE | FALSE
25 | 25 | 25 | 0 | 1 | 1.8 | 25.5 | 45.9 | 30 | 68.659584 | 83 | FALSE | TRUE | FALSE | 1 | 0 | 1 | 0 | 0 | 1 | 0 | 1 | TRUE | FALSE | TRUE | FALSE | FALSE
25 | 25 | 25 | 0 | 1 | 1.82 | 26.75 | 48.685 | 30 | 72.5829888 | 83 | FALSE | TRUE | FALSE | 1 | 0 | 1 | 0 | 0 | 1 | 0 | 1 | TRUE | FALSE | TRUE | FALSE | FALSE
25 | 25 | 25 | 0 | 1 | 1.84 | 28.25 | 51.98 | 30 | 76.5063936 | 83 | FALSE | TRUE | FALSE | 1 | 0 | 1 | 0 | 0 | 1 | 0 | 1 | TRUE | FALSE | TRUE | FALSE | FALSE
25 | 25 | 25 | 0 | 1 | 1.86 | 30 | 55.8 | 30 | 80.4297984 | 83 | FALSE | TRUE | FALSE | 1 | 0 | 1 | 0 | 0 | 1 | 0 | 1 | TRUE | FALSE | TRUE | FALSE | FALSE
25 | 25 | 25 | 0 | 1 | 1.88 | 31.25 | 58.75 | 30 | 84.3532032 | 83 | FALSE | TRUE | FALSE | 1 | 0 | 1 | 0 | 0 | 1 | 0 | 1 | TRUE | FALSE | TRUE | FALSE | FALSE
25 | 25 | 25 | 0 | 1 | 1.9 | 32.5 | 61.75 | 30 | 88.276608 | 83 | FALSE | TRUE | FALSE | 1 | 0 | 1 | 0 | 0 | 1 | 0 | 1 | TRUE | FALSE | TRUE | FALSE | FALSE
25 | 25 | 25 | 0 | 1 | 1.4 | 2.5 | 3.5 | 30 | 4.945584 | 86 | FALSE | TRUE | FALSE | 1 | 0 | 1 | 0 | 0 | 1 | 0 | 1 | TRUE | FALSE | TRUE | FALSE | FALSE
25 | 25 | 25 | 0 | 1 | 1.42 | 3 | 4.26 | 30 | 6.13252416 | 86 | FALSE | TRUE | FALSE | 1 | 0 | 1 | 0 | 0 | 1 | 0 | 1 | TRUE | FALSE | TRUE | FALSE | FALSE
25 | 25 | 25 | 0 | 1 | 1.44 | 3.75 | 5.4 | 30 | 7.9129344 | 86 | FALSE | TRUE | FALSE | 1 | 0 | 1 | 0 | 0 | 1 | 0 | 1 | TRUE | FALSE | TRUE | FALSE | FALSE
25 | 25 | 25 | 0 | 1 | 1.46 | 4.625 | 6.7525 | 30 | 10.3857264 | 86 | FALSE | TRUE | FALSE | 1 | 0 | 1 | 0 | 0 | 1 | 0 | 1 | TRUE | FALSE | TRUE | FALSE | FALSE
25 | 25 | 25 | 0 | 1 | 1.48 | 5.25 | 7.77 | 30 | 12.36396 | 86 | FALSE | TRUE | FALSE | 1 | 0 | 1 | 0 | 0 | 1 | 0 | 1 | TRUE | FALSE | TRUE | FALSE | FALSE
25 | 25 | 25 | 0 | 1 | 1.5 | 6 | 9 | 30 | 14.04545856 | 86 | FALSE | TRUE | FALSE | 1 | 0 | 1 | 0 | 0 | 1 | 0 | 1 | TRUE | FALSE | TRUE | FALSE | FALSE
25 | 25 | 25 | 0 | 1 | 1.52 | 7 | 10.64 | 30 | 17.8041024 | 86 | FALSE | TRUE | FALSE | 1 | 0 | 1 | 0 | 0 | 1 | 0 | 1 | TRUE | FALSE | TRUE | FALSE | FALSE
25 | 25 | 25 | 0 | 1 | 1.54 | 7.75 | 11.935 | 30 | 19.782336 | 86 | FALSE | TRUE | FALSE | 1 | 0 | 1 | 0 | 0 | 1 | 0 | 1 | TRUE | FALSE | TRUE | FALSE | FALSE
25 | 25 | 25 | 0 | 1 | 1.56 | 8.75 | 13.65 | 30 | 21.85948128 | 86 | FALSE | TRUE | FALSE | 1 | 0 | 1 | 0 | 0 | 1 | 0 | 1 | TRUE | FALSE | TRUE | FALSE | FALSE
25 | 25 | 25 | 0 | 1 | 1.58 | 10 | 15.8 | 30 | 24.72792 | 86 | FALSE | TRUE | FALSE | 1 | 0 | 1 | 0 | 0 | 1 | 0 | 1 | TRUE | FALSE | TRUE | FALSE | FALSE
25 | 25 | 25 | 0 | 1 | 1.66 | 14.25 | 23.655 | 30 | 81.64078 | 86 | FALSE | TRUE | FALSE | 1 | 0 | 1 | 0 | 0 | 1 | 0 | 1 | TRUE | FALSE | TRUE | FALSE | FALSE
25 | 25 | 25 | 0 | 1 | 1.68 | 15.5 | 26.04 | 30 | 61.7284 | 86 | FALSE | TRUE | FALSE | 1 | 0 | 1 | 0 | 0 | 1 | 0 | 1 | TRUE | FALSE | TRUE | FALSE | FALSE
25 | 25 | 25 | 0 | 1 | 1.7 | 16.5 | 28.05 | 30 | 39.82477 | 86 | FALSE | TRUE | FALSE | 1 | 0 | 1 | 0 | 0 | 1 | 0 | 1 | TRUE | FALSE | TRUE | FALSE | FALSE
25 | 25 | 25 | 0 | 1 | 1.82 | 24.25 | 44.135 | 30 | 63.3034752 | 86 | FALSE | TRUE | FALSE | 1 | 0 | 1 | 0 | 0 | 1 | 0 | 1 | TRUE | FALSE | TRUE | FALSE | FALSE
25 | 25 | 25 | 0 | 1 | 1.84 | 25.75 | 47.38 | 30 | 67.2599424 | 86 | FALSE | TRUE | FALSE | 1 | 0 | 1 | 0 | 0 | 1 | 0 | 1 | TRUE | FALSE | TRUE | FALSE | FALSE
25 | 25 | 25 | 0 | 1 | 1.86 | 27.5 | 51.15 | 30 | 71.2164096 | 86 | FALSE | TRUE | FALSE | 1 | 0 | 1 | 0 | 0 | 1 | 0 | 1 | TRUE | FALSE | TRUE | FALSE | FALSE
25 | 25 | 25 | 0 | 1 | 1.88 | 28.5 | 53.58 | 30 | 75.1728768 | 86 | FALSE | TRUE | FALSE | 1 | 0 | 1 | 0 | 0 | 1 | 0 | 1 | TRUE | FALSE | TRUE | FALSE | FALSE
25 | 25 | 25 | 0 | 1 | 1.9 | 27.5 | 52.25 | 30 | 78.1402272 | 86 | FALSE | TRUE | FALSE | 1 | 0 | 1 | 0 | 0 | 1 | 0 | 1 | TRUE | FALSE | TRUE | FALSE | FALSE
25 | 25 | 25 | 0 | 1 | 1.4 | 2.125 | 2.975 | 30 | 3.967488 | 87 | FALSE | TRUE | FALSE | 1 | 0 | 1 | 0 | 0 | 1 | 0 | 1 | TRUE | FALSE | TRUE | FALSE | FALSE
25 | 25 | 25 | 0 | 1 | 1.42 | 2.75 | 3.905 | 30 | 5.7528576 | 87 | FALSE | TRUE | FALSE | 1 | 0 | 1 | 0 | 0 | 1 | 0 | 1 | TRUE | FALSE | TRUE | FALSE | FALSE
25 | 25 | 25 | 0 | 1 | 1.64 | 12.5 | 20.5 | 30 | 27.9707904 | 87 | FALSE | TRUE | FALSE | 1 | 0 | 1 | 0 | 0 | 1 | 0 | 1 | TRUE | FALSE | TRUE | FALSE | FALSE
25 | 25 | 25 | 0 | 1 | 1.66 | 13.5 | 22.41 | 30 | 31.739904 | 87 | FALSE | TRUE | FALSE | 1 | 0 | 1 | 0 | 0 | 1 | 0 | 1 | TRUE | FALSE | TRUE | FALSE | FALSE
25 | 25 | 25 | 0 | 1 | 1.68 | 14.5 | 24.36 | 30 | 24.0033024 | 87 | FALSE | TRUE | FALSE | 1 | 0 | 1 | 0 | 0 | 1 | 0 | 1 | TRUE | FALSE | TRUE | FALSE | FALSE
25 | 25 | 25 | 0 | 1 | 1.7 | 16 | 27.2 | 30 | 37.691136 | 87 | FALSE | TRUE | FALSE | 1 | 0 | 1 | 0 | 0 | 1 | 0 | 1 | TRUE | FALSE | TRUE | FALSE | FALSE
25 | 25 | 25 | 0 | 1 | 1.72 | 16.875 | 29.025 | 30 | 40.4683776 | 87 | FALSE | TRUE | FALSE | 1 | 0 | 1 | 0 | 0 | 1 | 0 | 1 | TRUE | FALSE | TRUE | FALSE | FALSE
25 | 25 | 25 | 0 | 1 | 1.74 | 18.25 | 31.755 | 30 | 41.635008 | 87 | FALSE | TRUE | FALSE | 1 | 0 | 1 | 0 | 0 | 1 | 0 | 1 | TRUE | FALSE | TRUE | FALSE | FALSE
25 | 25 | 25 | 0 | 1 | 1.76 | 19.375 | 34.1 | 30 | 46.617984 | 87 | FALSE | TRUE | FALSE | 1 | 0 | 1 | 0 | 0 | 1 | 0 | 1 | TRUE | FALSE | TRUE | FALSE | FALSE
25 | 25 | 25 | 0 | 1 | 1.78 | 20.5 | 36.49 | 30 | 49.5936 | 87 | FALSE | TRUE | FALSE | 1 | 0 | 1 | 0 | 0 | 1 | 0 | 1 | TRUE | FALSE | TRUE | FALSE | FALSE
25 | 25 | 25 | 0 | 1 | 1.8 | 21.75 | 39.15 | 30 | 53.561088 | 87 | FALSE | TRUE | FALSE | 1 | 0 | 1 | 0 | 0 | 1 | 0 | 1 | TRUE | FALSE | TRUE | FALSE | FALSE
25 | 25 | 25 | 0 | 1 | 1.82 | 23 | 41.86 | 30 | 56.536704 | 87 | FALSE | TRUE | FALSE | 1 | 0 | 1 | 0 | 0 | 1 | 0 | 1 | TRUE | FALSE | TRUE | FALSE | FALSE
25 | 25 | 25 | 0 | 1 | 1.84 | 24.25 | 44.62 | 30 | 59.51232 | 87 | FALSE | TRUE | FALSE | 1 | 0 | 1 | 0 | 0 | 1 | 0 | 1 | TRUE | FALSE | TRUE | FALSE | FALSE
25 | 25 | 25 | 0 | 1 | 1.86 | 25.75 | 47.895 | 30 | 63.479808 | 87 | FALSE | TRUE | FALSE | 1 | 0 | 1 | 0 | 0 | 1 | 0 | 1 | TRUE | FALSE | TRUE | FALSE | FALSE
25 | 25 | 25 | 0 | 1 | 1.88 | 27 | 50.76 | 30 | 67.2489216 | 87 | FALSE | TRUE | FALSE | 1 | 0 | 1 | 0 | 0 | 1 | 0 | 1 | TRUE | FALSE | TRUE | FALSE | FALSE
25 | 25 | 25 | 0 | 1 | 1.5 | 5.25 | 7.875 | 30 | 10.07356224 | 89 | FALSE | TRUE | FALSE | 1 | 0 | 1 | 0 | 0 | 1 | 0 | 1 | TRUE | FALSE | TRUE | FALSE | FALSE